## Tabelle1
U(Zelle) / V	U(Strom) / mV	s_U(Zelle) / V	s_U (Strom) / mV	I / mA	s_I / mA		T / °C	Beleuchtungsstärken / mV	I / mA	Über 0,1 Ohm, 828 mA/sun	fehler
-0,9862	-37,21	0,0002	0,005	-372,1	0,05		30,1	1,825	18,25		0,007
-0,7503	-36,1	0,0002	0,005	-361	0,05			1,872	18,72
-0,5154	-34,99	0,0002	0,005	-349,9	0,05			1,659	16,59
-0,2535	-33,6	0,0002	0,005	-336	0,05			1,677	16,77
0,0004	-32,25	0,0002	0,005	-322,5	0,05			1,979	19,79
0,2616	-30,75	0,0002	0,005	-307,5	0,05			Mittelwert / mA	18,024
0,3818	-28,63	0,0002	0,005	-286,3	0,05			Intensität / sun	0,021768116
0,4181	-26,58	0,0002	0,005	-265,8	0,05
0,4464	-22,7	0,0002	0,005	-205,8	0,05
0,4564	-20,58	0,0002	0,005	-227	0,05
0,469	-16,9	0,0002	0,005	-169	0,05		Nachmessung!!
0,4759	-14,32	0,0002	0,005	-143,2	0,05		Kühler deaktiviert
0,4842	-10,53	0,0002	0,005	-105,3	0,05
0,4895	-7,6	0,0002	0,005	-76	0,05
0,4946	-4,39	0,0002	0,005	-43,9	0,05
0,4999	-0,67	0,0002	0,005	-6,7	0,05
0,5306	30,11	0,0002	0,005	301,1	0,05
0,5448	50,67	0,0002	0,005	506,7	0,05
0,5592	75,9	0,0002	0,005	759	0,05
0,5694	96,33	0,0002	0,005	963,3	0,05